## Sheet1
Group | Temperature | Type | Wafer | Site | delta | Thick | uWafer
1 | 900 | A | 1 | 1 | 291 | 1919 | 1/900/A/1
1 | 900 | A | 1 | 2 | 295 | 1919 | 1/900/A/1
1 | 900 | A | 1 | 3 | 294 | 1919 | 1/900/A/1
1 | 900 | A | 2 | 1 | 318 | 2113 | 1/900/A/2
1 | 900 | A | 2 | 2 | 315 | 2113 | 1/900/A/2
1 | 900 | A | 2 | 3 | 315 | 2113 | 1/900/A/2
1 | 900 | B | 1 | 1 | 349 | 1965 | 1/900/B/1
1 | 900 | B | 1 | 2 | 348 | 1965 | 1/900/B/1
1 | 900 | B | 1 | 3 | 345 | 1965 | 1/900/B/1
1 | 900 | B | 2 | 1 | 332 | 1829 | 1/900/B/2
1 | 900 | B | 2 | 2 | 334 | 1829 | 1/900/B/2
1 | 900 | B | 2 | 3 | 331 | 1829 | 1/900/B/2
1 | 1000 | A | 1 | 1 | 319 | 2098 | 1/1000/A/1
1 | 1000 | A | 1 | 2 | 315 | 2098 | 1/1000/A/1
1 | 1000 | A | 1 | 3 | 321 | 2098 | 1/1000/A/1
1 | 1000 | A | 2 | 1 | 290 | 1823 | 1/1000/A/2
1 | 1000 | A | 2 | 2 | 289 | 1823 | 1/1000/A/2
1 | 1000 | A | 2 | 3 | 292 | 1823 | 1/1000/A/2
1 | 1000 | B | 1 | 1 | 358 | 2059 | 1/1000/B/1
1 | 1000 | B | 1 | 2 | 357 | 2059 | 1/1000/B/1
1 | 1000 | B | 1 | 3 | 362 | 2059 | 1/1000/B/1
1 | 1000 | B | 2 | 1 | 365 | 2145 | 1/1000/B/2
1 | 1000 | B | 2 | 2 | 367 | 2145 | 1/1000/B/2
1 | 1000 | B | 2 | 3 | 367 | 2145 | 1/1000/B/2
1 | 1100 | A | 1 | 1 | 264 | 1846 | 1/1100/A/1
1 | 1100 | A | 1 | 2 | 266 | 1846 | 1/1100/A/1
1 | 1100 | A | 1 | 3 | 268 | 1846 | 1/1100/A/1
1 | 1100 | A | 2 | 1 | 276 | 2028 | 1/1100/A/2
1 | 1100 | A | 2 | 2 | 280 | 2028 | 1/1100/A/2
1 | 1100 | A | 2 | 3 | 278 | 2028 | 1/1100/A/2
1 | 1100 | B | 1 | 1 | 352 | 2086 | 1/1100/B/1
1 | 1100 | B | 1 | 2 | 353 | 2086 | 1/1100/B/1
1 | 1100 | B | 1 | 3 | 350 | 2086 | 1/1100/B/1
1 | 1100 | B | 2 | 1 | 330 | 1899 | 1/1100/B/2
1 | 1100 | B | 2 | 2 | 330 | 1899 | 1/1100/B/2
1 | 1100 | B | 2 | 3 | 334 | 1899 | 1/1100/B/2
2 | 900 | A | 1 | 1 | 306 | 1841 | 2/900/A/1
2 | 900 | A | 1 | 2 | 302 | 1841 | 2/900/A/1
2 | 900 | A | 1 | 3 | 305 | 1841 | 2/900/A/1
2 | 900 | A | 2 | 1 | 342 | 2170 | 2/900/A/2
2 | 900 | A | 2 | 2 | 341 | 2170 | 2/900/A/2
2 | 900 | A | 2 | 3 | 336 | 2170 | 2/900/A/2
2 | 900 | B | 1 | 1 | 342 | 1981 | 2/900/B/1
2 | 900 | B | 1 | 2 | 341 | 1981 | 2/900/B/1
2 | 900 | B | 1 | 3 | 340 | 1981 | 2/900/B/1
2 | 900 | B | 2 | 1 | 366 | 2190 | 2/900/B/2
2 | 900 | B | 2 | 2 | 363 | 2190 | 2/900/B/2
2 | 900 | B | 2 | 3 | 361 | 2190 | 2/900/B/2
2 | 1000 | A | 1 | 1 | 299 | 1915 | 2/1000/A/1
2 | 1000 | A | 1 | 2 | 296 | 1915 | 2/1000/A/1
2 | 1000 | A | 1 | 3 | 297 | 1915 | 2/1000/A/1
2 | 1000 | A | 2 | 1 | 329 | 2161 | 2/1000/A/2
2 | 1000 | A | 2 | 2 | 330 | 2161 | 2/1000/A/2
2 | 1000 | A | 2 | 3 | 332 | 2161 | 2/1000/A/2
2 | 1000 | B | 1 | 1 | 348 | 2072 | 2/1000/B/1
2 | 1000 | B | 1 | 2 | 346 | 2072 | 2/1000/B/1
2 | 1000 | B | 1 | 3 | 346 | 2072 | 2/1000/B/1
2 | 1000 | B | 2 | 1 | 350 | 2082 | 2/1000/B/2
2 | 1000 | B | 2 | 2 | 346 | 2082 | 2/1000/B/2
2 | 1000 | B | 2 | 3 | 347 | 2082 | 2/1000/B/2
2 | 1100 | A | 1 | 1 | 285 | 1854 | 2/1100/A/1
2 | 1100 | A | 1 | 2 | 292 | 1854 | 2/1100/A/1
2 | 1100 | A | 1 | 3 | 289 | 1854 | 2/1100/A/1
2 | 1100 | A | 2 | 1 | 306 | 2046 | 2/1100/A/2
2 | 1100 | A | 2 | 2 | 303 | 2046 | 2/1100/A/2
2 | 1100 | A | 2 | 3 | 304 | 2046 | 2/1100/A/2
2 | 1100 | B | 1 | 1 | 357 | 2062 | 2/1100/B/1
2 | 1100 | B | 1 | 2 | 360 | 2062 | 2/1100/B/1
2 | 1100 | B | 1 | 3 | 359 | 2062 | 2/1100/B/1
2 | 1100 | B | 2 | 1 | 361 | 2055 | 2/1100/B/2
2 | 1100 | B | 2 | 2 | 361 | 2055 | 2/1100/B/2
2 | 1100 | B | 2 | 3 | 360 | 2055 | 2/1100/B/2
3 | 900 | A | 1 | 1 | 318 | 2019 | 3/900/A/1
3 | 900 | A | 1 | 2 | 323 | 2019 | 3/900/A/1
3 | 900 | A | 1 | 3 | 323 | 2019 | 3/900/A/1
3 | 900 | A | 2 | 1 | 307 | 1872 | 3/900/A/2
3 | 900 | A | 2 | 2 | 308 | 1872 | 3/900/A/2
3 | 900 | A | 2 | 3 | 308 | 1872 | 3/900/A/2
3 | 900 | B | 1 | 1 | 372 | 2182 | 3/900/B/1
3 | 900 | B | 1 | 2 | 371 | 2182 | 3/900/B/1
3 | 900 | B | 1 | 3 | 370 | 2182 | 3/900/B/1
3 | 900 | B | 2 | 1 | 348 | 1973 | 3/900/B/2
3 | 900 | B | 2 | 2 | 349 | 1973 | 3/900/B/2
3 | 900 | B | 2 | 3 | 352 | 1973 | 3/900/B/2
3 | 1000 | A | 1 | 1 | 264 | 1828 | 3/1000/A/1
3 | 1000 | A | 1 | 2 | 265 | 1828 | 3/1000/A/1
3 | 1000 | A | 1 | 3 | 265 | 1828 | 3/1000/A/1
3 | 1000 | A | 2 | 1 | 274 | 1827 | 3/1000/A/2
3 | 1000 | A | 2 | 2 | 268 | 1827 | 3/1000/A/2
3 | 1000 | A | 2 | 3 | 275 | 1827 | 3/1000/A/2
3 | 1000 | B | 1 | 1 | 332 | 2109 | 3/1000/B/1
3 | 1000 | B | 1 | 2 | 337 | 2109 | 3/1000/B/1
3 | 1000 | B | 1 | 3 | 335 | 2109 | 3/1000/B/1
3 | 1000 | B | 2 | 1 | 322 | 2003 | 3/1000/B/2
3 | 1000 | B | 2 | 2 | 326 | 2003 | 3/1000/B/2
3 | 1000 | B | 2 | 3 | 321 | 2003 | 3/1000/B/2
3 | 1100 | A | 1 | 1 | 273 | 1925 | 3/1100/A/1
3 | 1100 | A | 1 | 2 | 275 | 1925 | 3/1100/A/1
3 | 1100 | A | 1 | 3 | 276 | 1925 | 3/1100/A/1
3 | 1100 | A | 2 | 1 | 276 | 1942 | 3/1100/A/2
3 | 1100 | A | 2 | 2 | 273 | 1942 | 3/1100/A/2
3 | 1100 | A | 2 | 3 | 273 | 1942 | 3/1100/A/2
3 | 1100 | B | 1 | 1 | 333 | 1893 | 3/1100/B/1
3 | 1100 | B | 1 | 2 | 332 | 1893 | 3/1100/B/1
3 | 1100 | B | 1 | 3 | 332 | 1893 | 3/1100/B/1
3 | 1100 | B | 2 | 1 | 349 | 2170 | 3/1100/B/2
3 | 1100 | B | 2 | 2 | 350 | 2170 | 3/1100/B/2
3 | 1100 | B | 2 | 3 | 352 | 2170 | 3/1100/B/2
4 | 900 | A | 1 | 1 | 295 | 1862 | 4/900/A/1
4 | 900 | A | 1 | 2 | 297 | 1862 | 4/900/A/1
4 | 900 | A | 1 | 3 | 296 | 1862 | 4/900/A/1
4 | 900 | A | 2 | 1 | 326 | 2149 | 4/900/A/2
4 | 900 | A | 2 | 2 | 326 | 2149 | 4/900/A/2
4 | 900 | A | 2 | 3 | 328 | 2149 | 4/900/A/2
4 | 900 | B | 1 | 1 | 322 | 1888 | 4/900/B/1
4 | 900 | B | 1 | 2 | 325 | 1888 | 4/900/B/1
4 | 900 | B | 1 | 3 | 327 | 1888 | 4/900/B/1
4 | 900 | B | 2 | 1 | 335 | 1998 | 4/900/B/2
4 | 900 | B | 2 | 2 | 332 | 1998 | 4/900/B/2
4 | 900 | B | 2 | 3 | 334 | 1998 | 4/900/B/2
4 | 1000 | A | 1 | 1 | 258 | 1815 | 4/1000/A/1
4 | 1000 | A | 1 | 2 | 260 | 1815 | 4/1000/A/1
4 | 1000 | A | 1 | 3 | 260 | 1815 | 4/1000/A/1
4 | 1000 | A | 2 | 1 | 280 | 1981 | 4/1000/A/2
4 | 1000 | A | 2 | 2 | 276 | 1981 | 4/1000/A/2
4 | 1000 | A | 2 | 3 | 278 | 1981 | 4/1000/A/2
4 | 1000 | B | 1 | 1 | 319 | 2012 | 4/1000/B/1
4 | 1000 | B | 1 | 2 | 322 | 2012 | 4/1000/B/1
4 | 1000 | B | 1 | 3 | 317 | 2012 | 4/1000/B/1
4 | 1000 | B | 2 | 1 | 311 | 1892 | 4/1000/B/2
4 | 1000 | B | 2 | 2 | 313 | 1892 | 4/1000/B/2
4 | 1000 | B | 2 | 3 | 313 | 1892 | 4/1000/B/2
4 | 1100 | A | 1 | 1 | 282 | 2083 | 4/1100/A/1
4 | 1100 | A | 1 | 2 | 282 | 2083 | 4/1100/A/1
4 | 1100 | A | 1 | 3 | 279 | 2083 | 4/1100/A/1
4 | 1100 | A | 2 | 1 | 271 | 2036 | 4/1100/A/2
4 | 1100 | A | 2 | 2 | 271 | 2036 | 4/1100/A/2
4 | 1100 | A | 2 | 3 | 270 | 2036 | 4/1100/A/2
4 | 1100 | B | 1 | 1 | 335 | 2174 | 4/1100/B/1
4 | 1100 | B | 1 | 2 | 339 | 2174 | 4/1100/B/1
4 | 1100 | B | 1 | 3 | 338 | 2174 | 4/1100/B/1
4 | 1100 | B | 2 | 1 | 304 | 1802 | 4/1100/B/2
4 | 1100 | B | 2 | 2 | 303 | 1802 | 4/1100/B/2
4 | 1100 | B | 2 | 3 | 303 | 1802 | 4/1100/B/2